{"text_format":"3","workbook":"xlsx","n_sheets":1,"sheets":["Sheet2"],"read":"whole","date_system":"1900"}

{"sheet":"Sheet2","index":0,"n_rows":19,"n_cols":13,"rows_kept":19,"merged":[[0,0,0,12]]}
["eResin-PLA Pro Recommended Settings For Printer"]
[null,"Exposure Time（s）","Bottom Exposure Time（s）","Layer Height（mm）","Bottom Layer Height（mm）","Lift Distence(mm)","Bottom Lift Distence(mm)","Retract Distence(mm)","Bottom Retract Distence(mm)","Lift Speed(mm/min)","Bottom Lift Speed(mm/min)","Retract Speed(mm/min)","Bottom Retract Speed(mm/min)"]
["ELEGOO Saturn",null,null,0.05,5,7,7,7,7,70,70,210,210]
["ELEGOO Mars 2 Pro",3.5,40,0.05,5,5,5,5,5,80,60,210,210]
["ELEGOO Mars 2",null,null,0.05,5,5,5,5,5,80,60,210,210]
["ANYCUBIC Photon Mono X",3.2,38,0.05,6,8,8,8,8,180,180,240,240]
["ANYCUBIC Photon Mono 4K",4.5,35,0.05,6,6,"/",6,"/",240,"/",360,"/"]
["ANYCUBIC Photon Mono SE",3.5,40,0.05,6,6,6,6,6,240,240,240,240]
["VOXELAB Proxima 6.0",3.8,30,0.05,6,5,5,5,5,60,60,150,150]
["VOXELAB Proxima 8.9",4,40,0.05,5,8,8,8,8,60,60,150,150]
["PHROZEN Sonic Mini 4K",null,null,0.05,4,5,6,5,6,80,80,150,150]
["PHROZEN Sonic Mighty 4K",4.3,40,0.05,6,8,8,8,8,60,60,150,150]
["NOVA3D whale2",3.5,40,0.05,5,4,"/",4,"/",120,"/",120,"/"]
["NOVA Bene4 Mono",2.2,25,0.05,5,4,"/",4,"/",120,"/",120,"/"]
["NOVA\nElfin",6,60,0.05,5,4,"/",4,"/",120,"/",120,"/"]
["CREALITY HALOT ONE",5.5,40,0.05,10,6,"/",6,"/",60,"/",60,"/"]
["CREALITY LD002R",8,50,0.05,10,5,5,5,5,65,65,150,150]
["CREALITY LD006",2,30,0.05,5,7,7,7,7,70,70,150,150]
["UNIZ SLASH 2（250 LED Power）",4,30,0.05]